## 5k
Molar Mass (g/mol) | linear differential molar mass
1099.863 | 5.183367e-06
1123.889 | 5.237332e-06
1147.914 | 5.292114e-06
1171.94 | 5.347746e-06
1195.966 | 5.40426e-06
1219.992 | 5.461689e-06
1244.018 | 5.520069e-06
1268.044 | 5.579438e-06
1292.069 | 5.639834e-06
1316.095 | 5.701299e-06
1340.121 | 5.763874e-06
1364.147 | 5.827605e-06
1388.173 | 5.892537e-06
1412.199 | 5.958719e-06
1436.224 | 6.026202e-06
1460.25 | 6.095039e-06
1484.276 | 6.165284e-06
1508.302 | 6.236996e-06
1532.328 | 6.310235e-06
1556.354 | 6.385064e-06
1580.379 | 6.461548e-06
1604.405 | 6.539756e-06
1628.431 | 6.619761e-06
1652.457 | 6.701637e-06
1676.483 | 6.785462e-06
1700.508 | 6.87132e-06
1724.534 | 6.959295e-06
1748.56 | 7.049479e-06
1772.586 | 7.141965e-06
1796.612 | 7.236852e-06
1820.638 | 7.334245e-06
1844.663 | 7.434252e-06
1868.689 | 7.536988e-06
1892.715 | 7.642573e-06
1916.741 | 7.751135e-06
1940.767 | 7.862806e-06
1964.793 | 7.977727e-06
1988.818 | 8.096047e-06
2012.844 | 8.217923e-06
2036.87 | 8.34352e-06
2060.896 | 8.473013e-06
2084.922 | 8.606588e-06
2108.948 | 8.744441e-06
2132.973 | 8.886781e-06
2156.999 | 9.033829e-06
2181.025 | 9.18582e-06
2205.051 | 9.343004e-06
2229.077 | 9.505645e-06
2253.103 | 9.674028e-06
2277.128 | 9.848453e-06
2301.154 | 1.002924e-05
2325.18 | 1.021673e-05
2349.206 | 1.041129e-05
2373.232 | 1.061331e-05
2397.258 | 1.082321e-05
2421.283 | 1.104141e-05
2445.309 | 1.126841e-05
2469.335 | 1.150469e-05
2493.361 | 1.17508e-05
2517.387 | 1.200732e-05
2541.413 | 1.227484e-05
2565.438 | 1.255403e-05
2589.464 | 1.284557e-05
2613.49 | 1.315021e-05
2637.516 | 1.346873e-05
2661.542 | 1.380196e-05
2685.568 | 1.415079e-05
2709.593 | 1.451616e-05
2733.619 | 1.489907e-05
2757.645 | 1.530057e-05
2781.671 | 1.572179e-05
2805.697 | 1.616389e-05
2829.722 | 1.662814e-05
2853.748 | 1.711584e-05
2877.774 | 1.762837e-05
2901.8 | 1.816718e-05
2925.826 | 1.87338e-05
2949.852 | 1.932981e-05
2973.877 | 1.995689e-05
2997.903 | 2.061677e-05
3021.929 | 2.131125e-05
3045.955 | 2.204223e-05
3069.981 | 2.281165e-05
3094.007 | 2.362154e-05
3118.032 | 2.447397e-05
3142.058 | 2.53711e-05
3166.084 | 2.631514e-05
3190.11 | 2.730836e-05
3214.136 | 2.835307e-05
3238.162 | 2.945165e-05
3262.187 | 3.060651e-05
3286.213 | 3.18201e-05
3310.239 | 3.309489e-05
3334.265 | 3.443339e-05
3358.291 | 3.583811e-05
3382.317 | 3.73116e-05
3406.342 | 3.885637e-05
3430.368 | 4.047495e-05
3454.394 | 4.216983e-05
3478.42 | 4.394349e-05
3502.446 | 4.579837e-05
3526.472 | 4.773685e-05
3550.497 | 4.976127e-05
3574.523 | 5.187386e-05
3598.549 | 5.407681e-05
3622.575 | 5.637219e-05
3646.601 | 5.876196e-05
3670.627 | 6.124799e-05
3694.652 | 6.383198e-05
3718.678 | 6.651553e-05
3742.704 | 6.930007e-05
3766.73 | 7.218692e-05
3790.756 | 7.517722e-05
3814.782 | 7.827201e-05
3838.807 | 8.14722e-05
3862.833 | 8.477864e-05
3886.859 | 8.819211e-05
3910.885 | 9.171343e-05
3934.911 | 9.534353e-05
3958.937 | 9.908351e-05
3982.962 | 0.0001029348
4006.988 | 0.0001068994
4031.014 | 0.0001109799
4055.04 | 0.0001151798
4079.066 | 0.0001195037
4103.091 | 0.0001239578
4127.117 | 0.0001285498
4151.143 | 0.0001332897
4175.169 | 0.0001381899
4199.195 | 0.0001432657
4223.221 | 0.0001485355
4247.246 | 0.0001540215
4271.272 | 0.0001597495
4295.298 | 0.0001657499
4319.324 | 0.0001720572
4343.35 | 0.0001787107
4367.376 | 0.000185754
4391.401 | 0.0001932352
4415.427 | 0.0002012066
4439.453 | 0.0002097237
4463.479 | 0.0002188451
4487.505 | 0.0002286311
4511.531 | 0.0002391429
4535.556 | 0.0002504407
4559.582 | 0.0002625824
4583.608 | 0.0002756219
4607.634 | 0.0002896067
4631.66 | 0.0003045758
4655.686 | 0.0003205577
4679.711 | 0.0003375681
4703.737 | 0.0003556073
4727.763 | 0.0003746586
4751.789 | 0.0003946858
4775.815 | 0.0004156321
4799.841 | 0.0004374183
4823.866 | 0.0004599422
4847.892 | 0.0004830784
4871.918 | 0.000506678
4895.944 | 0.0005305701
4919.97 | 0.0005545628
4943.996 | 0.0005784454
4968.021 | 0.0006019917
4992.047 | 0.0006249627
5016.073 | 0.0006471114
5040.099 | 0.0006681867
5064.125 | 0.0006879385
5088.151 | 0.0007061225
5112.176 | 0.0007225058
5136.202 | 0.0007368717
5160.228 | 0.0007490245
5184.254 | 0.0007587938
5208.28 | 0.000766039
5232.306 | 0.0007706517
5256.331 | 0.0007725585
5280.357 | 0.0007717226
5304.383 | 0.0007681441
5328.409 | 0.00076186
5352.435 | 0.0007529425
5376.46 | 0.0007414973
5400.486 | 0.0007276606
5424.512 | 0.0007115955
5448.538 | 0.0006934883
5472.564 | 0.0006735437
5496.59 | 0.0006519809
5520.615 | 0.0006290283
5544.641 | 0.0006049196
5568.667 | 0.0005798893
5592.693 | 0.0005541689
5616.719 | 0.0005279831
5640.745 | 0.0005015471
5664.77 | 0.0004750637
5688.796 | 0.0004487216
5712.822 | 0.0004226934
5736.848 | 0.000397135
5760.874 | 0.0003721845
5784.9 | 0.0003479624
5808.925 | 0.0003245712
5832.951 | 0.0003020962
5856.977 | 0.0002806058
5881.003 | 0.0002601524
5905.029 | 0.0002407736
5929.055 | 0.0002224929
5953.08 | 0.0002053208
5977.106 | 0.0001892566
6001.132 | 0.000174289
6025.158 | 0.0001603975
6049.184 | 0.0001475538
6073.21 | 0.0001357228
6097.235 | 0.000124864
6121.261 | 0.0001149323
6145.287 | 0.0001058792
6169.313 | 9.765381e-05
6193.339 | 9.020384e-05
6217.365 | 8.347622e-05
6241.39 | 7.741797e-05
6265.416 | 7.19768e-05
6289.442 | 6.710172e-05
6313.468 | 6.274345e-05
6337.494 | 5.885481e-05
6361.52 | 5.539104e-05
6385.545 | 5.231001e-05
6409.571 | 4.957231e-05
6433.597 | 4.714141e-05
6457.623 | 4.498362e-05
6481.649 | 4.306808e-05
6505.674 | 4.136668e-05
6529.7 | 3.985399e-05
6553.726 | 3.850708e-05
6577.752 | 3.730542e-05
6601.778 | 3.62307e-05
6625.804 | 3.526664e-05
6649.829 | 3.439887e-05
6673.855 | 3.361472e-05
6697.881 | 3.290308e-05
6721.907 | 3.225421e-05
6745.933 | 3.165966e-05
6769.959 | 3.111203e-05
6793.984 | 3.060496e-05
6818.01 | 3.013289e-05
6842.036 | 2.969106e-05
6866.062 | 2.927535e-05
6890.088 | 2.888221e-05
6914.114 | 2.850859e-05
6938.139 | 2.815186e-05
6962.165 | 2.780977e-05
6986.191 | 2.748038e-05
7010.217 | 2.716201e-05
7034.243 | 2.685323e-05
7058.269 | 2.655279e-05
7082.294 | 2.625963e-05
7106.32 | 2.597281e-05
7130.346 | 2.569152e-05
7154.372 | 2.541506e-05
7178.398 | 2.514281e-05
7202.424 | 2.487422e-05
7226.449 | 2.460883e-05
7250.475 | 2.43462e-05
7274.501 | 2.408595e-05
7298.527 | 2.382776e-05
7322.553 | 2.357133e-05
7346.579 | 2.331637e-05
7370.604 | 2.306265e-05
7394.63 | 2.280995e-05
7418.656 | 2.255808e-05
7442.682 | 2.230684e-05
7466.708 | 2.205609e-05
7490.734 | 2.180568e-05
7514.759 | 2.155549e-05
7538.785 | 2.130538e-05
7562.811 | 2.105527e-05
7586.837 | 2.080507e-05
7610.863 | 2.055469e-05
7634.889 | 2.030408e-05
7658.914 | 2.005318e-05
7682.94 | 1.980194e-05
7706.966 | 1.955034e-05
7730.992 | 1.929835e-05
7755.018 | 1.904597e-05
7779.043 | 1.879317e-05
7803.069 | 1.853998e-05
7827.095 | 1.828641e-05
7851.121 | 1.803248e-05
7875.147 | 1.777822e-05
7899.173 | 1.752368e-05
7923.198 | 1.726889e-05
7947.224 | 1.701391e-05
7971.25 | 1.67588e-05
7995.276 | 1.650363e-05
8019.302 | 1.624847e-05
8043.328 | 1.599339e-05
8067.353 | 1.573848e-05
8091.379 | 1.548383e-05
8115.405 | 1.522953e-05
8139.431 | 1.497566e-05
8163.457 | 1.472233e-05
8187.483 | 1.446964e-05
8211.508 | 1.421769e-05
8235.534 | 1.396658e-05
8259.56 | 1.371643e-05
8283.586 | 1.346733e-05
8307.612 | 1.32194e-05
8331.638 | 1.297274e-05