## Sheet1
Molar Mass (g/mol) | linear differential molar mass
7677.489 | 9.789057e-07
7908.307 | 9.891949e-07
8139.125 | 9.996308e-07
8369.943 | 1.010216e-06
8600.761 | 1.020954e-06
8831.579 | 1.031847e-06
9062.397 | 1.042898e-06
9293.215 | 1.05411e-06
9524.033 | 1.065486e-06
9754.851 | 1.077029e-06
9985.67 | 1.088743e-06
10216.49 | 1.100629e-06
10447.31 | 1.112693e-06
10678.12 | 1.124936e-06
10908.94 | 1.137362e-06
11139.76 | 1.149974e-06
11370.58 | 1.162777e-06
11601.4 | 1.175772e-06
11832.21 | 1.188965e-06
12063.03 | 1.202359e-06
12293.85 | 1.215956e-06
12524.67 | 1.229762e-06
12755.49 | 1.243779e-06
12986.3 | 1.258011e-06
13217.12 | 1.272463e-06
13447.94 | 1.287139e-06
13678.76 | 1.302042e-06
13909.58 | 1.317177e-06
14140.39 | 1.332547e-06
14371.21 | 1.348157e-06
14602.03 | 1.364012e-06
14832.85 | 1.380116e-06
15063.67 | 1.396472e-06
15294.49 | 1.413087e-06
15525.3 | 1.429964e-06
15756.12 | 1.447108e-06
15986.94 | 1.464524e-06
16217.76 | 1.482217e-06
16448.58 | 1.500193e-06
16679.39 | 1.518455e-06
16910.21 | 1.537009e-06
17141.03 | 1.555861e-06
17371.85 | 1.575016e-06
17602.67 | 1.59448e-06
17833.48 | 1.614258e-06
18064.3 | 1.634356e-06
18295.12 | 1.654779e-06
18525.94 | 1.675535e-06
18756.76 | 1.696629e-06
18987.57 | 1.718068e-06
19218.39 | 1.739857e-06
19449.21 | 1.762004e-06
19680.03 | 1.784515e-06
19910.85 | 1.807398e-06
20141.66 | 1.830659e-06
20372.48 | 1.854305e-06
20603.3 | 1.878344e-06
20834.12 | 1.902785e-06
21064.94 | 1.927633e-06
21295.76 | 1.952898e-06
21526.57 | 1.978587e-06
21757.39 | 2.00471e-06
21988.21 | 2.031274e-06
22219.03 | 2.058287e-06
22449.85 | 2.08576e-06
22680.66 | 2.113702e-06
22911.48 | 2.14212e-06
23142.3 | 2.171026e-06
23373.12 | 2.200429e-06
23603.94 | 2.230338e-06
23834.75 | 2.260764e-06
24065.57 | 2.291716e-06
24296.39 | 2.323207e-06
24527.21 | 2.355245e-06
24758.03 | 2.387842e-06
24988.84 | 2.421008e-06
25219.66 | 2.454756e-06
25450.48 | 2.489095e-06
25681.3 | 2.524037e-06
25912.12 | 2.559594e-06
26142.93 | 2.595777e-06
26373.75 | 2.632598e-06
26604.57 | 2.670067e-06
26835.39 | 2.708198e-06
27066.21 | 2.747e-06
27297.02 | 2.786487e-06
27527.84 | 2.826668e-06
27758.66 | 2.867557e-06
27989.48 | 2.909163e-06
28220.3 | 2.951498e-06
28451.12 | 2.994574e-06
28681.93 | 3.038401e-06
28912.75 | 3.082989e-06
29143.57 | 3.128349e-06
29374.39 | 3.174491e-06
29605.21 | 3.221425e-06
29836.02 | 3.269159e-06
30066.84 | 3.317703e-06
30297.66 | 3.367066e-06
30528.48 | 3.417255e-06
30759.3 | 3.468277e-06
30990.11 | 3.520141e-06
31220.93 | 3.572852e-06
31451.75 | 3.626416e-06
31682.57 | 3.68084e-06
31913.39 | 3.736126e-06
32144.2 | 3.79228e-06
32375.02 | 3.849305e-06
32605.84 | 3.907204e-06
32836.66 | 3.965979e-06
33067.48 | 4.025631e-06
33298.29 | 4.086161e-06
33529.11 | 4.147569e-06
33759.93 | 4.209855e-06
33990.75 | 4.273018e-06
34221.57 | 4.337055e-06
34452.39 | 4.401964e-06
34683.2 | 4.467742e-06
34914.02 | 4.534385e-06
35144.84 | 4.60189e-06
35375.66 | 4.670251e-06
35606.48 | 4.739465e-06
35837.29 | 4.809525e-06
36068.11 | 4.880425e-06
36298.93 | 4.952161e-06
36529.75 | 5.024726e-06
36760.57 | 5.098113e-06
36991.38 | 5.172317e-06
37222.2 | 5.247332e-06
37453.02 | 5.323151e-06
37683.84 | 5.39977e-06
37914.66 | 5.477182e-06
38145.47 | 5.555382e-06
38376.29 | 5.634366e-06
38607.11 | 5.714129e-06
38837.93 | 5.794669e-06
39068.75 | 5.87598e-06
39299.56 | 5.958061e-06
39530.38 | 6.04091e-06
39761.2 | 6.124523e-06
39992.02 | 6.2089e-06
40222.84 | 6.294039e-06
40453.65 | 6.379939e-06
40684.47 | 6.466597e-06
40915.29 | 6.554011e-06
41146.11 | 6.64218e-06
41376.93 | 6.731098e-06
41607.75 | 6.820761e-06
41838.56 | 6.911162e-06
42069.38 | 7.002292e-06
42300.2 | 7.09414e-06
42531.02 | 7.18669e-06
42761.84 | 7.279925e-06
42992.65 | 7.373824e-06
43223.47 | 7.468361e-06
43454.29 | 7.563506e-06
43685.11 | 7.659224e-06
43915.93 | 7.755475e-06
44146.74 | 7.852215e-06
44377.56 | 7.949394e-06
44608.38 | 8.046958e-06
44839.2 | 8.144847e-06
45070.02 | 8.242999e-06
45300.83 | 8.341347e-06
45531.65 | 8.439822e-06
45762.47 | 8.538352e-06
45993.29 | 8.636865e-06
46224.11 | 8.735288e-06
46454.92 | 8.83355e-06
46685.74 | 8.931583e-06
46916.56 | 9.029322e-06
47147.38 | 9.126706e-06
47378.2 | 9.223682e-06
47609.02 | 9.320202e-06
47839.83 | 9.416226e-06
48070.65 | 9.511722e-06
48301.47 | 9.606666e-06
48532.29 | 9.701041e-06
48763.11 | 9.794837e-06
48993.92 | 9.888048e-06
49224.74 | 9.980674e-06
49455.56 | 1.007271e-05
49686.38 | 1.016417e-05
49917.2 | 1.025503e-05
50148.01 | 1.034528e-05
50378.83 | 1.043489e-05
50609.65 | 1.052383e-05
50840.47 | 1.061204e-05
51071.29 | 1.069943e-05
51302.1 | 1.07859e-05
51532.92 | 1.087133e-05
51763.74 | 1.095558e-05
51994.56 | 1.103849e-05
52225.38 | 1.111988e-05
52456.19 | 1.119957e-05
52687.01 | 1.12774e-05
52917.83 | 1.13532e-05
53148.65 | 1.142688e-05
53379.47 | 1.149835e-05
53610.29 | 1.156762e-05
53841.1 | 1.163479e-05
54071.92 | 1.170004e-05
54302.74 | 1.176369e-05
54533.56 | 1.18262e-05
54764.38 | 1.188815e-05
54995.19 | 1.19503e-05
55226.01 | 1.201352e-05
55456.83 | 1.207884e-05
55687.65 | 1.214741e-05
55918.47 | 1.222048e-05
56149.28 | 1.229934e-05
56380.1 | 1.238537e-05
56610.92 | 1.247991e-05
56841.74 | 1.258431e-05
57072.56 | 1.269983e-05
57303.37 | 1.282769e-05
57534.19 | 1.2969e-05
57765.01 | 1.312482e-05
57995.83 | 1.329614e-05
58226.65 | 1.348395e-05
58457.46 | 1.368927e-05
58688.28 | 1.391328e-05
58919.1 | 1.415738e-05
59149.92 | 1.44233e-05
59380.74 | 1.471325e-05
59611.55 | 1.503e-05
59842.37 | 1.537704e-05
60073.19 | 1.575863e-05
60304.01 | 1.617993e-05
60534.83 | 1.664705e-05
60765.65 | 1.716702e-05
60996.46 | 1.77478e-05
61227.28 | 1.839821e-05
61458.1 | 1.912774e-05
61688.92 | 1.99464e-05
61919.74 | 2.086449e-05
62150.55 | 2.189229e-05
62381.37 | 2.30398e-05
62612.19 | 2.431643e-05
62843.01 | 2.573074e-05
63073.83 | 2.729021e-05
63304.64 | 2.900111e-05
63535.46 | 3.086841e-05
63766.28 | 3.289583e-05
63997.1 | 3.508594e-05
64227.92 | 3.744042e-05
64458.73 | 3.996043e-05
64689.55 | 4.264716e-05
64920.37 | 4.550265e-05
65151.19 | 4.853081e-05
65382.01 | 5.173865e-05
65612.82 | 5.513741e-05
65843.64 | 5.874324e-05
66074.46 | 6.257666e-05
66305.28 | 6.665988e-05
66536.1 | 7.101117e-05
66766.92 | 7.563552e-05
66997.73 | 8.051178e-05
67228.55 | 8.55775e-05
67459.37 | 9.071381e-05
67690.19 | 9.573433e-05
67921.01 | 0.0001003822
68151.82 | 0.0001043393
68382.64 | 0.0001072499
68613.46 | 0.000108758
68844.28 | 0.0001085535
69075.1 | 0.0001064218
69305.91 | 0.0001022843
69536.73 | 9.622368e-05
69767.55 | 8.8486e-05
69998.37 | 7.94579e-05
70229.19 | 6.962267e-05
70460 | 5.950279e-05
70690.82 | 4.959984e-05
70921.64 | 4.034202e-05
71152.46 | 3.204786e-05
71383.28 | 2.490978e-05
71614.09 | 1.899739e-05
71844.91 | 1.427622e-05
72075.73 | 1.063578e-05
72306.55 | 7.920289e-06
72537.37 | 5.95669e-06
72768.19 | 4.576511e-06
72999 | 3.630143e-06
73229.82 | 2.993989e-06
73460.64 | 2.571953e-06
73691.46 | 2.29317e-06
73922.28 | 2.107765e-06
74153.09 | 1.982065e-06
74383.91 | 1.894132e-06
74614.73 | 1.830077e-06
74845.55 | 1.781288e-06
75076.37 | 1.742467e-06
75307.18 | 1.710339e-06
75538 | 1.682838e-06
75768.82 | 1.658616e-06
75999.64 | 1.636756e-06
76230.46 | 1.616615e-06
76461.27 | 1.597723e-06
76692.09 | 1.579739e-06
76922.91 | 1.56241e-06
77153.73 | 1.545554e-06
77384.55 | 1.529041e-06
77615.36 | 1.512785e-06
77846.18 | 1.496731e-06
78077 | 1.48085e-06
78307.82 | 1.46513e-06
78538.64 | 1.449574e-06
78769.45 | 1.434193e-06
79000.27 | 1.419008e-06
79231.09 | 1.40404e-06
79461.91 | 1.389315e-06
79692.73 | 1.374859e-06
79923.55 | 1.360698e-06
80154.36 | 1.346857e-06
80385.18 | 1.333358e-06
80616 | 1.320224e-06
80846.82 | 1.307473e-06
81077.64 | 1.295122e-06
81308.45 | 1.283186e-06
81539.27 | 1.271677e-06
81770.09 | 1.260605e-06
82000.91 | 1.249978e-06
82231.73 | 1.239802e-06
82462.54 | 1.230081e-06
82693.36 | 1.220816e-06
82924.18 | 1.212008e-06
83155 | 1.203656e-06
83385.82 | 1.195756e-06
83616.63 | 1.188306e-06
83847.45 | 1.181299e-06
84078.27 | 1.17473e-06
84309.09 | 1.16859e-06
84539.91 | 1.162873e-06
84770.72 | 1.15757e-06
85001.54 | 1.15267e-06
85232.36 | 1.148164e-06
85463.18 | 1.144042e-06
85694 | 1.140293e-06
85924.82 | 1.136905e-06
86155.63 | 1.133868e-06
86386.45 | 1.13117e-06
86617.27 | 1.128799e-06
86848.09 | 1.126743e-06
87078.91 | 1.124992e-06
87309.72 | 1.123533e-06
87540.54 | 1.122355e-06
87771.36 | 1.121447e-06
88002.18 | 1.120796e-06
88233 | 1.120393e-06
88463.81 | 1.120225e-06
88694.63 | 1.120283e-06
88925.45 | 1.120555e-06
89156.27 | 1.121032e-06
89387.09 | 1.121703e-06
89617.9 | 1.122558e-06
89848.72 | 1.123588e-06
90079.54 | 1.124783e-06
90310.36 | 1.126135e-06
90541.18 | 1.127635e-06
90771.99 | 1.129273e-06
91002.81 | 1.131043e-06
91233.63 | 1.132936e-06
91464.45 | 1.134944e-06
91695.27 | 1.13706e-06
91926.08 | 1.139276e-06
92156.9 | 1.141586e-06
92387.72 | 1.143983e-06
92618.54 | 1.146461e-06
92849.36 | 1.149013e-06
93080.18 | 1.151633e-06
93310.99 | 1.154316e-06
93541.81 | 1.157055e-06
93772.63 | 1.159846e-06
94003.45 | 1.162684e-06
94234.27 | 1.165562e-06
94465.08 | 1.168478e-06
94695.9 | 1.171425e-06
94926.72 | 1.174399e-06
95157.54 | 1.177396e-06
95388.36 | 1.180412e-06
95619.17 | 1.183443e-06
95849.99 | 1.186485e-06
96080.81 | 1.189533e-06
96311.63 | 1.192585e-06
96542.45 | 1.195637e-06
96773.26 | 1.198685e-06
97004.08 | 1.201727e-06
97234.9 | 1.204758e-06
97465.72 | 1.207776e-06
97696.54 | 1.210777e-06
97927.35 | 1.213759e-06
98158.17 | 1.216719e-06
98388.99 | 1.219654e-06
98619.81 | 1.222561e-06
98850.63 | 1.225437e-06
99081.45 | 1.228281e-06
99312.26 | 1.231089e-06
99543.08 | 1.233858e-06
99773.9 | 1.236588e-06
100004.7 | 1.239274e-06
100235.5 | 1.241915e-06
100466.4 | 1.244509e-06
100697.2 | 1.247053e-06
100928 | 1.249545e-06
101158.8 | 1.251982e-06
101389.6 | 1.254364e-06
101620.4 | 1.256688e-06
101851.3 | 1.258951e-06
102082.1 | 1.261152e-06
102312.9 | 1.263289e-06
102543.7 | 1.26536e-06
102774.5 | 1.267363e-06
103005.4 | 1.269296e-06
103236.2 | 1.271158e-06
103467 | 1.272946e-06
103697.8 | 1.274659e-06
103928.6 | 1.276295e-06
104159.4 | 1.277853e-06
104390.3 | 1.279331e-06
104621.1 | 1.280727e-06
104851.9 | 1.28204e-06
105082.7 | 1.283268e-06
105313.5 | 1.284409e-06
105544.4 | 1.285463e-06
105775.2 | 1.286428e-06
106006 | 1.287302e-06
106236.8 | 1.288084e-06
106467.6 | 1.288773e-06
106698.4 | 1.289367e-06
106929.3 | 1.289865e-06
107160.1 | 1.290267e-06
107390.9 | 1.29057e-06
107621.7 | 1.290773e-06
107852.5 | 1.290876e-06
108083.4 | 1.290878e-06
108314.2 | 1.290777e-06
108545 | 1.290572e-06
108775.8 | 1.290263e-06
109006.6 | 1.289848e-06
109237.4 | 1.289328e-06
109468.3 | 1.2887e-06
109699.1 | 1.287965e-06
109929.9 | 1.287121e-06
110160.7 | 1.286168e-06
110391.5 | 1.285105e-06
110622.3 | 1.283932e-06
110853.2 | 1.282648e-06
111084 | 1.281252e-06
111314.8 | 1.279745e-06
111545.6 | 1.278126e-06
111776.4 | 1.276395e-06
112007.3 | 1.27455e-06
112238.1 | 1.272594e-06
112468.9 | 1.270524e-06
112699.7 | 1.268341e-06
112930.5 | 1.266044e-06
113161.3 | 1.263635e-06
113392.2 | 1.261113e-06
113623 | 1.258477e-06
113853.8 | 1.255729e-06
114084.6 | 1.252869e-06
114315.4 | 1.249896e-06
114546.3 | 1.246811e-06
114777.1 | 1.243615e-06
115007.9 | 1.240307e-06
115238.7 | 1.236889e-06
115469.5 | 1.233362e-06
115700.3 | 1.229724e-06
115931.2 | 1.225979e-06
116162 | 1.222125e-06
116392.8 | 1.218164e-06
116623.6 | 1.214097e-06
116854.4 | 1.209924e-06
117085.3 | 1.205647e-06
117316.1 | 1.201266e-06
117546.9 | 1.196783e-06
117777.7 | 1.192198e-06
118008.5 | 1.187513e-06
118239.3 | 1.18273e-06
118470.2 | 1.177848e-06
118701 | 1.17287e-06
118931.8 | 1.167797e-06
119162.6 | 1.16263e-06
119393.4 | 1.157371e-06
119624.3 | 1.152021e-06
119855.1 | 1.146581e-06
120085.9 | 1.141054e-06
120316.7 | 1.13544e-06
120547.5 | 1.129742e-06
120778.3 | 1.123961e-06
121009.2 | 1.118099e-06
121240 | 1.112157e-06
121470.8 | 1.106138e-06
121701.6 | 1.100043e-06
121932.4 | 1.093873e-06
122163.3 | 1.087631e-06
122394.1 | 1.081319e-06
122624.9 | 1.074939e-06
122855.7 | 1.068492e-06
123086.5 | 1.06198e-06
123317.3 | 1.055406e-06
123548.2 | 1.048772e-06
123779 | 1.042078e-06
124009.8 | 1.035329e-06
124240.6 | 1.028525e-06
124471.4 | 1.021668e-06
124702.3 | 1.014761e-06
124933.1 | 1.007806e-06
125163.9 | 1.000804e-06
125394.7 | 9.93759e-07
125625.5 | 9.866716e-07
125856.3 | 9.795443e-07
126087.2 | 9.723792e-07
126318 | 9.651784e-07
126548.8 | 9.579441e-07
126779.6 | 9.506783e-07
127010.4 | 9.433831e-07
127241.2 | 9.360607e-07
127472.1 | 9.287131e-07
127702.9 | 9.213423e-07
127933.7 | 9.139506e-07
128164.5 | 9.065398e-07
128395.3 | 8.99112e-07
128626.2 | 8.916693e-07
128857 | 8.842137e-07
129087.8 | 8.767472e-07
129318.6 | 8.692717e-07
129549.4 | 8.617893e-07
129780.2 | 8.543018e-07
130011.1 | 8.468111e-07
130241.9 | 8.393192e-07